## diameters
G | D | w | Re1 | Re2 | B
0.8 | 159 | 2 | 11000 | 800000 | 0.0162
1.7 | 219 | 2 | 13000 | 1000000 | 0.0157
2.6 | 273 | 2 | 16000 | 1200000 | 0.0151
3.7 | 325 | 2 | 18000 | 1600000 | 0.0147
5.1 | 377 | 2 | 28000 | 1800000 | 0.0143
6.5 | 426 | 2 | 56000 | 2500000 | 0.0134
10.1 | 530 | 2 | 73000 | 3200000 | 0.013
14.3 | 630 | 2 | 90000 | 3900000 | 0.0126
23.2 | 720 | 2.5 | 100000 | 4500000 | 0.0124
30.2 | 820 | 2.5 | 110000 | 5000000 | 0.0123
56.2 | 1020 | 3 | 115000 | 5500000 | 0.0122
60.9 | 1067 | 3 | 120000 | 6000000 | 0.0121
92.6 | 1220 | 3.5 | 125000 | 6800000 | 0.012

## material
D | sigma | material(steel) | sigmaB | sigmaT | k1 | k2 | kn | N | m | P
1220 | 15.2 | 19Г1С | 510 | 350 | 1.34 | 1.15 | 1.155 | 1.15 | 0.99 | 6.4
1220 | 15 | 14Г2САФ | 560 | 390 | 1.34 | 1.15 | 1.155 | 1.15 | 0.99 | 6.4
1220 | 14.5 | 17Г1С | 510 | 350 | 1.4 | 1.15 | 1.155 | 1.15 | 0.99 | 6.4
1220 | 13 | 14Г2САФ | 560 | 390 | 1.34 | 1.15 | 1.155 | 1.15 | 0.99 | 6.4
1220 | 12.5 | 17Г1С | 510 | 350 | 1.4 | 1.15 | 1.155 | 1.15 | 0.99 | 6.4
1220 | 12.5 | Импортная | 590 | 410 | 1.34 | 1.15 | 1.155 | 1.15 | 0.99 | 6.4
1220 | 12 | 17Г1С | 510 | 350 | 1.4 | 1.15 | 1.155 | 1.15 | 0.99 | 6.4
1220 | 12 | 17Г2ОФ | 540 | 370 | 1.34 | 1.15 | 1.155 | 1.15 | 0.99 | 6.4
1020 | 16.5 | 17Г1С | 510 | 350 | 1.4 | 1.15 | 1.1 | 1.15 | 0.99 | 6.3
1020 | 16 | Импортная | 530 | 390 | 1.34 | 1.15 | 1.1 | 1.15 | 0.99 | 6.3
1020 | 14 | 17Г1С | 510 | 350 | 1.4 | 1.15 | 1.1 | 1.15 | 0.99 | 6.3
1020 | 12.5 | 14Г2САФ | 560 | 390 | 1.34 | 1.15 | 1.1 | 1.15 | 0.99 | 6.3
1020 | 12.5 | 14ХГС | 490 | 340 | 1.55 | 1.15 | 1.1 | 1.15 | 0.99 | 6.3
1020 | 12 | 16Г2САФ | 590 | 410 | 1.55 | 1.15 | 1.1 | 1.15 | 0.99 | 6.3
1020 | 12 | 17Г1С | 510 | 350 | 1.4 | 1.15 | 1.1 | 1.15 | 0.99 | 6.3
820 | 12 | 17Г1С | 510 | 350 | 1.4 | 1.15 | 1.1 | 1.15 | 0.99 | 6.45
820 | 11.5 | 17Г1ГС | 510 | 350 | 1.34 | 1.15 | 1.1 | 1.15 | 0.99 | 6.45
820 | 11.5 | 17Г2ОФ | 540 | 370 | 1.34 | 1.15 | 1.1 | 1.15 | 0.99 | 6.45
820 | 11 | 17ГС | 510 | 350 | 1.47 | 1.15 | 1.1 | 1.15 | 0.99 | 6.45
820 | 11 | 17Г2ОФ | 540 | 370 | 1.34 | 1.15 | 1.1 | 1.15 | 0.99 | 6.45
820 | 10.5 | 17ГС | 510 | 350 | 1.47 | 1.15 | 1.1 | 1.15 | 0.99 | 6.45
820 | 10 | 17ГС | 510 | 350 | 1.47 | 1.15 | 1.1 | 1.15 | 0.99 | 6.45
820 | 10 | 17Г2ОФ | 540 | 370 | 1.34 | 1.15 | 1.1 | 1.15 | 0.99 | 6.45
820 | 9.5 | 17Г2ОФ | 540 | 370 | 1.34 | 1.15 | 1.1 | 1.15 | 0.99 | 6.45
820 | 9 | 17ГС | 510 | 350 | 1.47 | 1.15 | 1.1 | 1.15 | 0.99 | 6.45
820 | 8.5 | 17Г1ГС | 510 | 350 | 1.34 | 1.15 | 1.1 | 1.15 | 0.99 | 6.45
820 | 8 | 17Г2ОФ | 540 | 370 | 1.34 | 1.15 | 1.1 | 1.15 | 0.99 | 6.45
720 | 12 | 17ГС | 510 | 350 | 1.47 | 1.15 | 1.1 | 1.15 | 0.99 | 6.4
720 | 11.5 | 17Г2ОФ | 540 | 370 | 1.34 | 1.15 | 1.1 | 1.15 | 0.99 | 6.4
720 | 11 | 17ГС | 510 | 350 | 1.47 | 1.15 | 1.1 | 1.15 | 0.99 | 6.4
720 | 10.5 | 17Г1С | 510 | 350 | 1.4 | 1.15 | 1.1 | 1.15 | 0.99 | 6.4
720 | 10 | 17Г1С | 510 | 350 | 1.4 | 1.15 | 1.1 | 1.15 | 0.99 | 6.4
720 | 10 | 17Г2ОФ | 540 | 370 | 1.34 | 1.15 | 1.1 | 1.15 | 0.99 | 6.4
720 | 9.5 | 17Г2ОФ | 540 | 370 | 1.34 | 1.15 | 1.1 | 1.15 | 0.99 | 6.4
720 | 9 | 17Г1С | 510 | 350 | 1.4 | 1.15 | 1.1 | 1.15 | 0.99 | 6.4
720 | 8.5 | 17Г1С | 510 | 350 | 1.4 | 1.15 | 1.1 | 1.15 | 0.99 | 6.4
720 | 8.5 | 17Г2ОФ | 540 | 370 | 1.34 | 1.15 | 1.1 | 1.15 | 0.99 | 6.4
720 | 8 | 17ГС | 510 | 350 | 1.47 | 1.15 | 1.1 | 1.15 | 0.99 | 6.4
720 | 7.5 | 17ГС | 510 | 350 | 1.47 | 1.15 | 1.1 | 1.15 | 0.99 | 6.4
720 | 7 | 17Г2ОФ | 540 | 370 | 1.34 | 1.15 | 1.1 | 1.15 | 0.99 | 6.4
530 | 9 | 14ХГС | 490 | 340 | 1.55 | 1.15 | 1.1 | 1.1 | 0.99 | 7.4
530 | 8.5 | 17Г2ОФ | 540 | 370 | 1.34 | 1.15 | 1.1 | 1.1 | 0.99 | 7.4
530 | 8 | 14ХГС | 490 | 340 | 1.55 | 1.15 | 1.1 | 1.1 | 0.99 | 7.4
530 | 8 | 17Г1С | 510 | 350 | 1.4 | 1.15 | 1.1 | 1.1 | 0.99 | 7.4
530 | 7.5 | 17Г2ОФ | 540 | 370 | 1.34 | 1.15 | 1.1 | 1.1 | 0.99 | 7.4
530 | 7.5 | 17Г1С | 510 | 350 | 1.4 | 1.15 | 1.1 | 1.1 | 0.99 | 7.4
530 | 7 | 17Г2ОФ | 540 | 370 | 1.34 | 1.15 | 1.1 | 1.1 | 0.99 | 7.4
530 | 7 | 17Г1С | 510 | 350 | 1.4 | 1.15 | 1.1 | 1.1 | 0.99 | 7.4
530 | 6.5 | 17Г2ОФ | 540 | 370 | 1.34 | 1.15 | 1.1 | 1.1 | 0.99 | 7.4
530 | 6.5 | 17Г1С | 510 | 350 | 1.4 | 1.15 | 1.1 | 1.1 | 0.99 | 7.4
530 | 6 | 17Г2ОФ | 540 | 370 | 1.34 | 1.15 | 1.1 | 1.1 | 0.99 | 7.4
530 | 6 | 17Г1С | 510 | 350 | 1.4 | 1.15 | 1.1 | 1.1 | 0.99 | 7.4
426 | 10 | ст.20 | 410 | 240 | 1.55 | 1.1 | 1.1 | 1.1 | 0.99 | 5.9
426 | 9 | ст.20 | 410 | 240 | 1.55 | 1.15 | 1.1 | 1.1 | 0.99 | 5.9
426 | 9 | ст.20 | 410 | 240 | 1.55 | 1.15 | 1.1 | 1.1 | 0.99 | 5.9
426 | 8 | ст.20 | 410 | 240 | 1.55 | 1.15 | 1.1 | 1.1 | 0.99 | 5.9
426 | 7 | ст.20 | 410 | 240 | 1.55 | 1.15 | 1.1 | 1.1 | 0.99 | 5.9
377 | 9 | ст.20 | 410 | 240 | 1.55 | 1.1 | 1.1 | 1.1 | 0.99 | 5.9
377 | 6 | ст.20 | 410 | 240 | 1.55 | 1.15 | 1.1 | 1.1 | 0.99 | 5.9
325 | 8 | ст.10 | 330 | 220 | 1.4 | 1.1 | 1.1 | 1.1 | 0.99 | 7
325 | 7 | ст.10 | 330 | 220 | 1.4 | 1.15 | 1.1 | 1.1 | 0.99 | 7
325 | 6 | ст.10 | 330 | 220 | 1.4 | 1.15 | 1.1 | 1.1 | 0.99 | 7
325 | 5 | ст.10 | 330 | 220 | 1.4 | 1.15 | 1.1 | 1.1 | 0.99 | 7
1067 | 21 | 17Г1С | 510 | 350 | 1.4 | 1.15 | 1.1 | 1.15 | 0.99 | 5.6
1067 | 17 | 09Г2С | 490 | 345 | 1.55 | 1.15 | 1.1 | 1.15 | 0.99 | 5.6
1067 | 16 | 13Г2АФ | 530 | 380 | 1.55 | 1.15 | 1.1 | 1.15 | 0.99 | 5.6
1067 | 15 | 13Г1С-У | 540 | 390 | 1.55 | 1.15 | 1.1 | 1.15 | 0.99 | 5.6
1067 | 13 | 12Г2СБ | 550 | 410 | 1.55 | 1.15 | 1.1 | 1.15 | 0.99 | 5.6
1067 | 12 | 09Г2ФБ | 550 | 410 | 1.55 | 1.15 | 1.1 | 1.15 | 0.99 | 5.6
1067 | 14 | 10Г2ФБЮ | 588 | 412 | 1.55 | 1.15 | 1.1 | 1.15 | 0.99 | 5.6
630 | 13 | 13Г1С-У | 540 | 390 | 1.55 | 1.15 | 1.1 | 1.1 | 0.99 | 6.4
630 | 12 | 12Г2СБ | 550 | 410 | 1.55 | 1.15 | 1.1 | 1.1 | 0.99 | 6.4
630 | 11 | 09Г2ФБ | 550 | 410 | 1.55 | 1.15 | 1.1 | 1.1 | 0.99 | 6.4
630 | 10 | 10Г2ФБЮ | 588 | 412 | 1.55 | 1.15 | 1.1 | 1.1 | 0.99 | 6.4
630 | 9 | 10Г2ФБЮ | 588 | 412 | 1.55 | 1.15 | 1.1 | 1.1 | 0.99 | 6.4
630 | 8 | 10Г2ФБЮ | 588 | 412 | 1.55 | 1.15 | 1.1 | 1.1 | 0.99 | 6.4
630 | 6 | 10Г2ФБЮ | 588 | 412 | 1.55 | 1.15 | 1.1 | 1.1 | 0.99 | 6.4
630 | 7 | 10Г2ФБЮ | 588 | 412 | 1.55 | 1.15 | 1.1 | 1.1 | 0.99 | 6.4
325 | 4 | ст.10 | 330 | 220 | 1.4 | 1.15 | 1.1 | 1.1 | 0.99 | 7
377 | 4 | ст.20 | 410 | 240 | 1.55 | 1.15 | 1.1 | 1.1 | 0.99 | 5.9
377 | 5 | ст.20 | 410 | 240 | 1.55 | 1.15 | 1.1 | 1.1 | 0.99 | 5.9
426 | 4 | ст.20 | 410 | 240 | 1.55 | 1.15 | 1.1 | 1.1 | 0.99 | 5.9
426 | 5 | ст.20 | 410 | 240 | 1.55 | 1.15 | 1.1 | 1.1 | 0.99 | 5.9
426 | 6 | ст.20 | 410 | 240 | 1.55 | 1.15 | 1.1 | 1.1 | 0.99 | 5.9